## Foglio1
batch | sample | device | W (channel) | L (channel) | dielectric (nm) | Ci (uF/cm^2) | Encapsulation | MoS2 thickness (nm) | ON/OFF | SS (V/dec) | Vth (V) | I1/2 Slope (A^1/2/V) | Error I1/2 Slope | mu (cm^2/(V*s)) | Error mu | Sensitivity | Measurements | Note
2 | 1 | 1 | 19.8 | 2.6 | 278 | 0.0124 | No | 4.5±0.5 | 6380000 | 4.32±0.16 | -10.15 | 9.81e-05 | 4e-07 | 0.2038236 | 0.00166217 |  | trfSat (VDrain=1V), trfLin (VDrain=0.1V), output | Output curves go up
|  | 2 | 11.6 | 2.3 | 278 | 0.0124 | No | 5.4±0.7 | 26200000 | 12.67±0.08 | 6.9 | 2.295e-05 | 7e-08 | 0.01684393 | 0.0001027517 |  | trfSat (VDrain=1V), trfLin (VDrain=0.1V), output | Output curves are almost linear
|  | 3 | 21.2 | 2.7 | 278 | 0.0124 | No | 6.0±0.6 | 28700000 | 2.71±0.05 | -32.1 | 1.545e-05 | 3.13e-07 | 0.004903353 | 0.0001986731 |  | trfSat (VDrain=1V), trfLin (VDrain=0.1V), output | Small hysteresis
|  | 4 | 17.6 | 2.3 | 278 | 0.0124 | No | 2.6±0.3 | 180000000 | 8.70±0.12 | 4.55 | 2.275e-05 | 2.32e-08 | 0.01090903 | 2.224963e-05 |  | trfSat (VDrain=1V), trfLin (VDrain=0.05V), output | Small hysteresis, good output, trfLin starts from 20 V
|  | 5 | 14.1 | 2.7 | 278 | 0.0124 | No | 2.9±0.7 | No current | No current | No current | No current | No current | No current | No current |  | trfSat (VDrain=1V), trfLin (VDrain=0.05V), output | NO SENSE, bad connection?
| 4 | 1 | 13.6 | 2.3 | 278 | 0.0124 | No | 2.4±0.3 | 425000000 | 2.85±0.04 | -43 | 0.0001324 | 1.59e-06 | 0.47816 | 0.01148451 |  | trfSat (VDrain=1V), trfLin (VDrain=0.08V), output | Output is linear
| 5 | 1 | 21.8 | 2.3 | 278 | 0.0124 | No | 8.9±0.9 | No current | No current | No current | No current | No current | No current | No current |  | trfSat (VDrain=1V), output | Bad connection
|  | 2 | 20.9 | 2.2 | 278 | 0.0124 | No | 5.8±0.9 | 259259.3 | 5.085±0.26 | -4.62 | 2.56e-05 | 7e-08 | 0.01112666 | 6.08489e-05 |  | trfSat (VDrain=1V), trfLin (VDrain=0.2V), output | Output is linear
|  | 3 | 16.4 | 2 | 278 | 0.0124 | No | 2.8±0.4 | No current | No current | No current | No current | No current | No current | No current |  | trfSat (VDrain=1V) | IDrain is 0, bad connection
|  | 4 | No data | No data | 278 | 0.0124 | No | 3.1±0.5 | No current | No current | No current | No current | No current | No current | No current |  | trfSat (VDrain=1V) | Bad connection
| 6 | 1 | 24.5 | 2.3 | 278 | 0.0124 | No | 8.3±0.9 | 120443448.3 | 4.98±00.10 | -15.6 | 0.0002518 | 8.8e-07 | 0.9600227 | 0.006710246 |  | trfSat (VDrain=1V), trfLin (VDrain=0.08V), output | Normal
|  | 3 | 21.1 | 2.1 | 278 | 0.0124 | No | 10.8±0.6 | No current | No current | No current | No current | No current | No current | No current |  | trfSat (VDrain=1V), output | IDrain is picoAmps, the contact not stable
|  | 5 | 14.7 | 2.1 | 278 | 0.0124 | No | 6.3±0.6 | 1680000000 | 4.66±0.10 | -6.3 | 0.0001068 | 2.8e-07 | 0.2628166 | 0.001378065 |  | trfSat (VDrain=1V), trfLin (VDrain=0.1V), output | Good results
| 7 | 1 | 10 | 1.9 | 278 | 0.0124 | No | 2.8±0.4 | 222333333.3 | 5.92±0.07 | -3.2 | 3.97e-05 | 2.2e-07 | 0.04829953 | 0.0005353097 |  | trfSat (VDrain=1V), trfLin (VDrain=0.1V), output | Normal
|  | 4 | 13.8 | 2.2 | 278 | 0.0124 | No | 3.8±0.4 | 467033 | 6.5±0.3 | -9 | 1.89e-05 | 4e-08 | 0.009184923 | 3.887798e-05 |  | trfSat (VDrain=1V), output | Output is linear
|  | 5 | 32.1 | 1.3 | 278 | 0.0124 | No | 5.7±0.3 | No current | No current | No current | No current | No current | No current | No current |  | trfSat (VDrain=1V) | No current
| 8 | 1 | 8.2 | 2 | 278 | 0.0124 | No | 6.2±0.6 | 249589.5 | 9.57±0.12 | 10.8 | 7.88e-05 | 2.6e-07 | 0.2442738 | 0.001611959 |  | trfSat (VDrain=1V), trfLin(VDrain=0.1V), output | Normal
| 9 | 2 | 20.6 | 2.4 | 278 | 0.0124 | No | 7.8±0.7 | 2756410.3 | 4.03±0.03 | -31.7 | 3.9e-05 | 6.3e-07 | 0.02858127 | 0.0009233949 |  | trfSat (VDrain=1V), output, trfLin (VDrain=0.2V) | At trfSat IDrain is microAmps, the plot is weird, bad connection?
|  | 3 | 39.6 | 2.2 | 278 | 0.0124 | No | 10.8±1.4 | 16300000 | 4.19±0.05 | -14.1 | 0.0002958 | 1.18e-06 | 0.784029 | 0.006255269 |  | trfSat (VDrain=1V), output, trfLin (VDrain=0.2V) | Normal
| 10 | 1 | 12.4 | 3 | 278 | 0.0124 | No | 3.9±0.5 | No contact between the sample and the tips | No contact between the sample and the tips | No contact between the sample and the tips | No contact between the sample and the tips | No contact between the sample and the tips | No contact between the sample and the tips | No contact between the sample and the tips |  | trfSat (VDrain=1V), output | No current
|  | 2 | 16.6 | 2.6 | 278 | 0.0124 | No | 2.6±0.3 | 58500000 | 10.2±1.0 | 22.3 | 2.79e-05 | 4.51e-07 | 0.01966446 | 0.000635747 |  | trfSat (VDrain=1V), output, trfLin (VDrain=0.05V) | Normal
|  | 3 | 27.8 | 3.3 | 278 | 0.0124 | No | 8.7±0.4 | 2706074.6 | 2.54±0.05 | -28.4 | 0.000193 | 5e-07 | 0.7131684 | 0.003695173 |  | trfSat (VDrain=1V), output, trfLin (VDrain=0.1V) | Normal
|  | 5 | 14.4 | 3.2 | 278 | 0.0124 | No | 8.0±0.5 | No current | No current | No current | No current | No current | No current | No current | No current | trfSat (VDrain=1V) | No current
|  | 6 | 14.8 | 4.4 | 278 | 0.0124 | No | 9.4±0.5 | 27213.93 | 8.50±0.17 | -45 | 8.28e-05 | 6e-07 | 0.3287456 | 0.004764429 |  | trfSat (VDrain=1V), output, trfLin (VDrain=0.1V) | Normal
| 11 | 1 | 14.8 | 3.3 | 278 | 0.0124 | No | 3.6±0.4 | 78500000 | 13.9±0.10 | 20 | 2.93e-05 | 4e-07 | 0.0308742 | 0.0008429817 |  | trfSat (VDrain=1V), output, trfLin (VDrain=0.05V) | Normal
|  | 3 | 8.6 | 2.9 | 278 | 0.0124 | No | 9.2±0.8 | 72156862.7 | 3.66±0.07 | -25 | 8e-05 | 2e-07 | 0.348087 | 0.001740435 |  | trfSat (VDrain=1V), output, trfLin (VDrain=0.1V) | Normal
| 12 | 1 | 9.9 | 2.9 | 278 |  | No | 4.8±0.6 | No current | No current | No current | No current | No current | No current | No current | No current | trfSat (VDrain=1V) | No current
|  | 2 | 13.2 | 3.1 | 278 | 0.0124 | No | 2.4±0.3 | 158054.7 | 6.50±0.09 | 5 | 5.7e-05 | 4.3e-07 | 0.1230682 | 0.001856818 |  | trfSat (VDrain=1V), output, trfLin (VDrain=0.1V) | Normal
|  | 3 | 20 | 3.8 | 278 | 0.0124 | No | 3.3±03 | 94932.78 | 8.62±0.11 | -8 | 4.7e-05 | 1.5e-07 | 0.06769516 | 0.0004320968 |  | trfSat (VDrain=1V), output, trfLin (VDrain=0.05V) | Output is linear, could be leakage through insulator
|  | 4 | 18.5 | 3.1 | 278 | 0.0124 | No | 4.8±0.3 | 235000000 | 6.411±0.004 | -10.2 | 3.5e-05 | 1.5e-07 | 0.03310811 | 0.0002837838 |  | trfSat (VDrain=1V), output, trfLin (VDrain=0.07V) | Output is linear at higher VDrain
| 14 | 1 | 20.1 | 3.5 | 278 | 0.0124 | No | 4.8±0.6 | 2055000000 | 4.18±0.11 | -10 | 0.0001121 | 4.4e-07 | 0.3529324 | 0.002770567 |  | trfSat (VDrain=1V), output, trfLin (VDrain=0.2V) | Normal
|  | 2 | 15.5 | 3.2 | 278 | 0.0124 | No | 2.4±0.3 | 259259259.3 | 2.83±0.03 | -42 | 9.3e-05 | 9e-07 | 0.288 | 0.005574194 |  | trfSat (VDrain=1V), output, trfLin (VDrain=0.2V) | Output is linear at higher VDrain
|  | 3 | 21.1 | 3.7 | 278 | 0.0124 | No | 3.3±0.3 | 2420000000 | 3.58±0.03 | -13.2 | 6.7e-05 | 8e-08 | 0.126963 | 0.0003031952 |  | trfSat (VDrain=1V), output, trfLin (VDrain=0.2V) | Hysteresis is big, output is almost linear
|  | 4 | 16.4 | 3.2 | 278 | 0.0124 | No | 4.8±0.3 | 295333333.3 | 2.67±0.03 | -55.3 | 9.33e-05 | 1.1e-06 | 0.2739541 | 0.006459795 |  | trfSat (VDrain=1V), output, trfLin (VDrain=0.2V) | Output is linear at higher VDrain