## Sheet1
TMTES_PS | sample | device | W_channel (um) | L_channel (um) | thick_SiO2 (nm) | Ci (nF/cm^2) | Encapsulation | Pixel area (cm^2) | ON/OFF (#*10^3) | ¦Slope¦ (dec/V) | slope_err (dec/V) | SS (V/dec) | SS_err (V/dec) | SS ± SS_err (V/dec) | SS_avg (for ratio) | slope (A^1/2/V) | Slope_err (A^1/2/V) | Intercept (A^1/2) | Intercept_err (A^1/2) | Vth (V) | Vth_err (V) | Vth + Vth_err (V) | Vth_avg (for ratio) | mu (cm^2/(V*s)) | mu_err (cm^2/(V*s)) | mu_new (cm^2/V*s)) | mu_new_err (cm^2/(V*s)) | mu ± mu_err (cm^2/(V*s)) | mu_avg (for ratio) | Sensitivity/Volume (C/(Gy*m^3)) | Measurements | Note | Comments (more detailed)
17_3 | 5 | 00 | 2500 | 25 | 200 | 17.3 | No | 0.00425 | 190.2545 | 1.02964 | 0.01697 | 0.9712132 | 0.01600704 | 0.971±0.016 |  | -0.000922 | 1.1e-05 | 0.00111 | 3e-05 | 1.203905 | 0.04 | 1.20±0.04 |  | 0.9827561 | 2.4e-05 | 0.98 | 0.02 | 0.98±0.02 |  |  | ElChar
|  | 01 | 2500 | 25 | 200 | 17.3 | No | 0.00425 | 28.22944 | 1.43 | 0.05 | 0.6993007 | 0.025 | 0.70±0.03 |  | -0.000909 | 9e-06 | 0.00107 | 3e-05 | 1.177118 | 0.04 | 1.18±0.04 |  | 0.9552382 | 1.9e-05 | 0.955 | 0.019 | 0.955±0.05 |  |  | ElChar
|  | 10 | 2500 | 25 | 200 | 17.3 | No | 0.00425 | 2.271602 | 0.875 | 0.016 | 1.142857 | 0.02089796 | 1.14±0.02 |  | -0.000972 | 8e-06 | 0.00172 | 2e-05 | 1.769547 | 0.03 | 1.77±0.03 |  | 1.092236 | 1.8e-05 | 0.092 | 0.018 | 0.092±0.016 |  |  | ElChar
|  | 11 | 2500 | 25 | 200 | 17.3 | No | 0.00425 | No data | No data | No data | No data | No data | No data±No data | No data | No data | No data | No data | No data | No data | No data | No data±No data | No data | No data | No data | No data | No data | No data±No data
| 6 | 00 | 2500 | 25 | 200 | 17.3 | No | 0.00425 | 116.3371 | 1.9 | 0.02 | 0.5263158 | 0.005540166 | 0.526±0.006 |  | -0.000831 | 1e-05 | 0.00117 | 3e-05 | 1.407942 | 0.04 | 1.41±0.04 |  | 0.7983364 | 1.9e-05 | 0.798 | 0.019 | 0.798±0.02
|  | 01 | 2500 | 25 | 200 | 17.3 | No | 0.00425 | 1.528281 | 1.41 | 0.02 | 0.7092199 | 0.01005986 | 0.709±0.010 |  | -0.000812 | 9e-06 | 0.00123 | 3e-05 | 1.514778 | 0.04 | 1.51±0.04 |  | 0.7622474 | 1.7e-05 | 0.762 | 0.017 | 0.762±0.02
|  | 10 | 2500 | 25 | 200 | 17.3 | No | 0.00425 | 272.1888 | 1.61 | 0.06 | 0.621118 | 0.02314726 | 0.62±0.02 | 0.7564321 | -0.000808 | 1e-05 | 0.0014 | 3e-05 | 1.732673 | 0.04 | 1.73±0.04 | 1.531332 | 0.7547561 | 1.9e-05 | 0.755 | 0.019 | 0.755±0.06 | 0.8777009
|  | 11 | 2500 | 25 | 200 | 17.3 | No | 0.00425 | 51.31701 | 1.6 | 0.08 | 0.625 | 0.03125 | 0.63±0.03 | 0.2033597 | -0.000831 | 2e-05 | 0.00159 | 7e-05 | 1.913357 | 0.1 | 1.91±0.10 | 0.2649539 | 0.7983364 | 4e-05 | 0.8 | 0.04 | 0.80±0.08 | 0.121958
9_1 | 11 | 00 | 2500 | 25 | 200 | 17.3 | No | 0.00425 | 20.31016 | 1.041 | 0.014 | 0.9606148 | 0.01291893 | 0.961±0.013 |  | -0.000688 | 6e-06 | 0.00171 | 2e-05 | 2.485465 | 0.04 | 2.49±0.04 |  | 0.5472185 | 1e-05 | 0.547 | 0.01 | 0.547±0.014
|  | 01 | 2500 | 25 | 200 | 17.3 | No | 0.00425 | 3.768095 | 1.4 | 0.04 | 0.7142857 | 0.02040816 | 0.71±0.02 |  | -0.00067 | 6e-06 | 0.00125 | 2e-05 | 1.865672 | 0.03 | 1.87±0.03 |  | 0.5189595 | 9e-06 | 0.519 | 0.009 | 0.519±0.04
|  | 10 | 2500 | 25 | 200 | 17.3 | No | 0.00425 | 1.945182 | 0.824 | 0.006 | 1.213592 | 0.008836837 | 1.214±0.009 |  | -0.000218 | 3e-06 | 0.000592 | 8e-06 | 2.715596 | 0.05 | 2.72±0.05 |  | 0.05494104 | 1.5e-06 | 0.0549 | 0.0015 | 0.0549±0.006
|  | 11 | 2500 | 25 | 200 | 17.3 | No | 0.00425 | 0.3991429 | 1.015 | 0.015 | 0.9852217 | 0.01455993 | 0.985±0.015 |  | -0.000131 | 1.3e-05 | 0.000999 | 4e-06 | 7.625954 | 0.8 | 7.63±0.8 |  | 0.01983931 | 4e-06 | 0.02 | 0.004 | 0.020±0.015
| 12 | 00 | 2500 | 25 | 200 | 17.3 | No | 0.00425 | 58.68405 | 1.567 | 0.005 | 0.6381621 | 0.002036254 | 0.638±0.002 |  | -0.000751 | 7e-06 | 0.00132 | 2e-05 | 1.757656 | 0.03 | 1.76±0.03 |  | 0.6520243 | 1.2e-05 | 0.65 | 0.012 | 0.650±0.005
|  | 01 | 2500 | 25 | 200 | 17.3 | No | 0.00425 | 1.021547 | 0.72524 | 0.009 | 1.378854 | 0.01711114 | 1.379±0.017 |  | -0.0001264 | 1.2e-06 | 0.00021 | 4e-06 | 1.661392 | 0.04 | 1.66±0.04 |  | 0.01847047 | 4e-07 | 0.0185 | 0.0004 | 0.0185±0.009
|  | 10 | 2500 | 25 | 200 | 17.3 | No | 0.00425 | 16.13565 | 1.717 | 0.014 | 0.5824112 | 0.004748839 | 0.582±0.005 | 0.8805713 | -0.000793 | 9e-06 | 0.00134 | 3e-05 | 1.689786 | 0.04 | 1.69±0.04 | 2.713362 | 0.7269931 | 1.7e-05 | 0.727 | 0.017 | 0.727±0.014 | 0.4056763
|  | 11 | 2500 | 25 | 200 | 17.3 | No | 0.00425 | 12.06633 | 1.75 | 0.02 | 0.5714286 | 0.006530612 | 0.571±0.007 | 0.2844796 | -0.000782 | 9e-06 | 0.00149 | 3e-05 | 1.905371 | 0.04 | 1.91±0.04 | 1.891582 | 0.7069642 | 1.6e-05 | 0.707 | 0.016 | 0.707±0.02 | 0.2977808
19_1 | 17 | 00 | 2500 | 25 | 200 | 17.3 | No | 0.00425 | 22.32262 | 0.488 | 0.014 | 2.04918 | 0.05878796 | 2.05±0.06 |  | -0.000535 | 9e-06 | 0.00312 | 3e-05 | 5.831776 | 0.11 | 5.83±0.11 |  | 0.330896 | 1.1e-05 | 0.331 | 0.011 | 0.331±0.014
|  | 01 | 2500 | 25 | 200 | 17.3 | No | 0.00425 | 22.09645 | 0.492 | 0.013 | 2.03252 | 0.05370481 | 2.03±0.05 |  | -0.000579 | 1.2e-05 | 0.00305 | 3e-05 | 5.267703 | 0.12 | 5.27±0.12 |  | 0.3875618 | 1.6e-05 | 0.388 | 0.016 | 0.388±0.013
|  | 10 | 2500 | 25 | 200 | 17.3 | No | 0.00425 | 9.419091 | 0.4097 | 0.001 | 2.44081 | 0.005957555 | 2.441±0.006 |  | -0.00057 | 8e-06 | 0.00335 | 2e-05 | 5.877193 | 0.09 | 5.88±0.09 |  | 0.3756069 | 1.1e-05 | 0.376 | 0.011 | 0.376±0.001
|  | 11 | 2500 | 25 | 200 | 17.3 | No | 0.00425 | 10.39165 | 0.401 | 0.012 | 2.493766 | 0.08 | 2.49±0.080 |  | -0.000542 | 1e-05 | 0.00326 | 3e-05 | 6.01476 | 0.12 | 6.01±0.12 |  | 0.3396116 | 1.3e-05 | 0.34 | 0.013 | 0.340±0.012
| 18 | 00 | 2500 | 25 | 200 | 17.3 | No | 0.00425 | 98.2403 | 0.76 | 0.03 | 1.315789 | 0.05193906 | 1.32±0.05 |  | -0.000628 | 1.1e-05 | 0.00353 | 3e-05 | 5.621019 | 0.11 | 5.62±0.11 |  | 0.4559353 | 1.6e-05 | 0.456 | 0.016 | 0.456±0.03
|  | 01 | 2500 | 25 | 200 | 17.3 | No | 0.00425 | 51.78717 | 0.64 | 0.02 | 1.5625 | 0.048828125 | 1.56±0.05 | 1.984938 | -0.000638 | 1.2e-05 | 0.00351 | 3e-05 | 5.501567 | 0.11 | 5.50±0.11 | 5.754025 | 0.4705711 | 1.8e-05 | 0.471 | 0.018 | 0.471±0.02
|  | 10 | 2500 | 25 | 200 | 17.3 | No | 0.00425 | 44.13026 | 0.5 | 0.017 | 2 | 0.068 | 2.00±0.07 | 0.3963326 | -0.000597 | 1.1e-05 | 0.00368 | 3e-05 | 6.164154 | 0.12 | 6.16±0.12 | 0.2866902 | 0.4120335 | 1.5e-05 | 0.412 | 0.015 | 0.412±0.017 | 0.3960309
|  | 11 | 2500 | 25 | 200 | 17.3 | No | 0.00425 | No data | No data | No data | No data | No data | No data±No data | No data | No data | No data | No data | No data | No data | No data | No data±No data | No data | No data | No data | No data | No data | No data±No data | 0.04973562
39_1 | 23 | 00 | 2500 | 25 | 200 | 17.3 | No | 0.00425 | 4.705953 | 0.314 | 0.002 | 3.19 | 0.0202848 | 3.19±0.02 |  | -0.000522 | 8e-06 | 0.0044 | 3e-05 | 8.429119 | 0.14 | 8.43±0.14 |  | 0.3150104 | 1e-05 | 0.315 | 0.01 | 0.315±0.002
|  | 01 | 2500 | 25 | 200 | 17.3 | No | 0.00425 | 22.1681 | 0.295 | 0.003 | 3.389831 | 0.04 | 3.39±0.04 |  | -0.000514 | 8e-06 | 0.0046 | 3e-05 | 8.949416 | 0.15 | 8.95±0.15 |  | 0.3054289 | 1e-05 | 0.305 | 0.01 | 0.305±0.003
|  | 10 | 2500 | 25 | 200 | 17.3 | No | 0.00425 | 24.43604 | 0.396 | 0.003 | 2.525253 | 0.0191307 | 2.525±0.019 |  | -0.000491 | 5e-06 | 0.00421 | 1.5e-05 | 8.574338 | 0.09 | 8.57±0.09 |  | 0.2787064 | 6e-06 | 0.279 | 0.006 | 0.279±0.003
|  | 11 | 2500 | 25 | 200 | 17.3 | No | 0.00425 | 24.25401 | 0.328 | 0.005 | 3.05 | 0.05 | 3.05±0.05 |  | -0.000497 | 7e-06 | 0.00425 | 2e-05 | 8.551308 | 0.13 | 8.55±0.13 |  | 0.2855595 | 8e-06 | 0.286 | 0.008 | 0.286±0.005
| 24 | 00 | 2500 | 25 | 200 | 17.3 | No | 0.00425 | 6.652316 | 0.311 | 0.003 | 3.22 | 0.03 | 3.22±0.03 |  | -0.000446 | 4e-06 | 0.00527 | 1.7e-05 | 11.81614 | 0.11 | 11.82±0.11 |  | 0.2299607 | 4e-06 | 0.23 | 0.004 | 0.230±0.003
|  | 01 | 2500 | 25 | 200 | 17.3 | No | 0.00425 | 0.2872337 | 0.266 | 0.004 | 3.76 | 0.06 | 3.76±0.06 |  | -1.247e-05 | 1.4e-07 | 0.0001761 | 9e-07 | 14.12189 | 0.17 | 14.12±0.17 |  | 0.0001797698 | 4e-09 | 0.0001797698 | 4.036532e-06 | 0.000180±0.004
|  | 10 | 2500 | 25 | 200 | 17.3 | No | 0.00425 | 11.97943 | 0.21 | 0.002 | 4.76 | 0.05 | 4.76±0.05 | 3.448135 | -0.0003731 | 1.9e-06 | 0.00612 | 1.4e-05 | 16.40311 | 0.09 | 16.40±0.09 | 11.20846 | 0.160929 | 1.6e-06 | 0.1609 | 0.0016 | 0.1609±0.002 | 0.2213824
|  | 11 | 2500 | 25 | 200 | 17.3 | No | 0.00425 | 7.651661 | 0.271 | 0.003 | 3.69 | 0.04 | 3.69±0.04 | 0.6132954 | -0.000411 | 3e-06 | 0.00527 | 1.4e-05 | 12.82238 | 0.1 | 12.82±0.10 | 2.856431 | 0.1952844 | 3e-06 | 0.195 | 0.003 | 0.195±0.003 | 0.09783575
1000
0.001639052