## Sheet1
S12_d3 | VGate=1V
I_XRay (uA) | Peak1 | Peak2 | Peak3 | Peak4 | dI_average (10^-10 A) | error (10^-10 A) | Sensitivity per Volume (C/(Gy*m^3)) | Volume (10^(-21) m^3) | Volume err (10^(-21) m^3)
100 | 2.28685 | 2.26104 | 2.26325 | 2.2253 | 2.25911 | 0.02198572 | (3.31±0.34)*10^11 | 250.8 | 22.8
200 | 3.58081 | 3.52606 | 3.49335 | 3.46568 | 3.516475 | 0.04285371 |  | Dose rate (uGy/s) |  | delta I (10^(-10) A)
300 | 4.49993 | 4.45986 | 4.45259 | 4.42382 | 4.45905 | 0.02717865 |  | 1066.28
400 | 5.34562 | 5.32588 | 5.31426 | 5.30762 | 5.323345 | 0.0144258 |  | 2220.4
500 | 6.16468 | 6.15678 | 6.14217 | 6.1276 | 6.1478075 | 0.01418901 |  | 3367.2
4562.8
| VGate=2V | [6 empty] | 5709.6
I_XRay (uA) | Peak1 | Peak2 | Peak3 | Peak4 | dI_average (10^-10 A) | error (10^-10 A) | Sensitivity per Volume (C/(Gy*m^3))
100 | 2.02657 | 2.03495 | 2.02918 | 2.02645 | 2.0292875 | 0.003446436 | (3.3±0.3)*10^11
200 | 3.24362 | 3.21325 | 3.18979 | 3.16764 | 3.203575 | 0.02818935
300 | 4.13105 | 4.12514 | 4.10693 | 4.09337 | 4.1141225 | 0.01491915
400 | 4.92939 | 4.92386 | 4.91761 | 4.91286 | 4.92093 | 0.006251076
500 | 5.67759 | 5.66534 | 5.66406 | 5.64551 | 5.663125 | 0.01145977
VGate=3V
I_XRay (uA) | Peak1 | Peak2 | Peak3 | Peak4 | dI_average (10^-10 A) | error (10^-10 A) | Sensitivity per Volume (C/(Gy*m^3))
100 | 1.8512 | 1.84422 | 1.85196 | 1.84683 | 1.8485525 | 0.003176392 | (3.0±0.3)*10^11
200 | 2.92636 | 2.90063 | 2.89105 | 2.87948 | 2.89938 | 0.01728353
300 | 3.73299 | 3.73027 | 3.71902 | 3.71822 | 3.725125 | 0.00658178
400 | 4.46336 | 4.46748 | 4.45961 | 4.46229 | 4.463185 | 0.002831047
500 | 5.15359 | 5.16839 | 5.17117 | 5.17791 | 5.167765 | 0.008885892
VGate=5V
I_XRay (uA) | Peak1 | Peak2 | Peak3 | Peak4 | dI_average (10^-10 A) | error (10^-10 A) | Sensitivity per Volume (C/(Gy*m^3)) | Volume (10^(-21) m^3) | Volume err (10^(-21) m^3)
100 | 1.68693 | 1.6652 | 1.66183 | 1.65421 | 1.6670425 | 0.01215268 | (2.8±0.3)*10^11 | 250.8 | 22.8
200 | 2.62548 | 2.6254 | 2.60655 | 2.60001 | 2.61436 | 0.01131873 |  | Dose rate (uGy/s) |  | delta I (10^(-10) A)
300 | 3.377 | 3.37611 | 3.37076 | 3.38117 | 3.37626 | 0.003705678 |  | 1066.28
400 | 4.04909 | 4.07781 | 4.08776 | 4.09191 | 4.0766425 | 0.01671226 |  | 2220.4
500 | 4.73734 | 4.9468 | 4.78227 | 4.79838 | 4.8161975 | 0.07865122 |  | 3367.2
4562.8
| VGate=10V | [6 empty] | 5709.6
I_XRay (uA) | Peak1 | Peak2 | Peak3 | Peak4 | dI_average (10^-10 A) | error (10^-10 A) | Sensitivity per Volume (C/(Gy*m^3))
100 | 1.5263 | 1.4969 | 1.4732 | 1.4208 | 1.4793 | 0.03865947 | (2.2±0.3)*10^11
200 | 2.3082 | 2.2846 | 2.292 | 2.2618 | 2.28665 | 0.01669394
300 | 2.9064 | 2.9108 | 2.99495 | 2.92273 | 2.93372 | 0.03585248
400 | 3.49812 | 3.53258 | 3.5385 | 3.55663 | 3.5314575 | 0.02118903
500 | 4.10023 | 4.1409 | 4.15353 | 4.14013 | 4.1336975 | 0.02004155
VGate=15V
I_XRay (uA) | Peak1 | Peak2 | Peak3 | Peak4 | dI_average (10^-10 A) | error (10^-10 A) | Sensitivity per Volume (C/(Gy*m^3))
100 | 1.57321 | 1.55583 | 1.55133 | 1.37414 | 1.5136275 | 0.08094654 | (2.0±0.2)*10^11
200 | 2.5098 | 2.3611 | 2.4479 | 2.4261 | 2.436225 | 0.05314101
300 | 3.0382 | 2.9533 | 3.0322 | 2.9802 | 3.000975 | 0.03558514
400 | 3.516 | 3.5105 | 3.6175 | 3.5414 | 3.54635 | 0.04270003
500 | 4.0238 | 4.0273 | 4.0155 | 4.1029 | 4.042375 | 0.03520592
VGate=20V
I_XRay (uA) | Peak1 | Peak2 | Peak3 | Peak4 | dI_average (10^-10 A) | error (10^-10 A) | Sensitivity per Volume (C/(Gy*m^3))
100 | 1.91838 | 1.77155 | 1.78949 | 1.79306 | 1.81812 | 0.05845621 | (2.0±0.3)*10^11
200 | 2.63844 | 2.63253 | 2.58413 | 2.40103 | 2.5640325 | 0.09643924
300 | 3.1354 | 3.2079 | 3.3136 | 3.4432 | 3.275025 | 0.1159437
400 | 3.6366 | 3.6527 | 3.6711 | 3.5808 | 3.6353 | 0.03375033
500 | 4.2487 | 4.1824 | 3.9484 | 4.0213 | 4.1002 | 0.1204964
VGate=25V
I_XRay (uA) | Peak1 | Peak2 | Peak3 | Peak4 | dI_average (10^-10 A) | error (10^-10 A) | Sensitivity per Volume (C/(Gy*m^3))
100 | 3.0725 | 3.1754 | 2.5339 | 2.3732 | 2.78875 | 0.341922 | (1.5±0.3)*10^11
200 | 3.8439 | 3.47937 | 3.17333 | 3.32035 | 3.4542375 | 0.2496515
300 | 4.0873 | 3.8387 | 4.1765 | 4.1301 | 4.05815 | 0.1305676
400 | 4.1384 | 4.4413 | 4.1457 | 4.0576 | 4.19575 | 0.1459231
500 | 4.7359 | 4.7291 | 4.7783 | 5.0331 | 4.8191 | 0.1249829
VGate=30V
I_XRay (uA) | Peak1 | Peak2 | Peak3 | Peak4 | dI_average (10^-10 A) | error (10^-10 A) | Sensitivity per Volume (C/(Gy*m^3))
100 | 2.9421 | 2.8986 | 3.8654 | 3.5412 | 3.311825 | 0.4082002 | (0.92±0.09)*10^11
200 | 4.43 | 5.177 | 5.508 | 4.017 | 4.783 | 0.5899631
300 | 5.188 | 4.963 | 5.132 | 4.463 | 4.9365 | 0.2856471
400 | 5.129 | 5.586 | 5.224 | 4.689 | 5.157 | 0.3195067
500 | 5.148 | 5.946 | 5.35 | 5.713 | 5.53925 | 0.3100511
VGate=35V
I_XRay (uA) | Peak1 | Peak2 | Peak3 | Peak4 | dI_average (10^-10 A) | error (10^-10 A) | Sensitivity per Volume (C/(Gy*m^3))
100 | Not seen | Not seen | Not seen | Not seen | Not seen | Not seen | (2.0±1.2)*10^11
200 | 5.63 | 5.138 | 5.716 | Not seen | 5.494667 | 0.2546335
300 | 6.804 | 7.027 | 6.705 | 6.732 | 6.817 | 0.1265287
400 | 5.982 | 6.773 | 6.868 | 5.944 | 6.39175 | 0.4302734
500 | 7.392 | 7.963 | 6.824 | 6.297 | 7.119 | 0.6224094
VGate=40V
I_XRay (uA) | Peak1 | Peak2 | Peak3 | Peak4 | dI_average (10^-10 A) | error (10^-10 A) | Sensitivity per Volume (C/(Gy*m^3))
100 | Not seen | Not seen | Not seen | Not seen | Not seen | Not seen | The Photocurrent plot is not linear
200 | 10.68 | 10.06 | 7.315 | 8.486 | 9.13525 | 1.32063
300 | 7.653 | 9.332 | 8.712 | 7.944 | 8.41025 | 0.657931
400 | 7.698 | 6.397 | 9.664 | 7.937 | 7.924 | 1.163032
500 | 8.888 | 8.476 | 9.401 | 9.929 | 9.1735 | 0.5455623
VGate=45V
I_XRay (uA) | Peak1 | Peak2 | Peak3 | Peak4 | dI_average (10^-10 A) | error (10^-10 A) | Sensitivity per Volume (C/(Gy*m^3))
100 | Not seen | Not seen | Not seen | Not seen | Not seen | Not seen | (0.9±0.7)*10^11
200 | 13.894 | 11.446 | 10.136 | 11.836 | 11.828 | 1.348815
300 | 11.634 | 12.143 | 10.393 | 14.858 | 12.257 | 1.631014
400 | 12.835 | 12.717 | 11.416 | 10.838 | 11.9515 | 0.8504712
500 | 11.699 | 11.523 | 14.509 | 13.672 | 12.85075 | 1.276097
VGate=50V
I_XRay (uA) | Peak1 | Peak2 | Peak3 | Peak4 | dI_average (10^-10 A) | error (10^-10 A) | Sensitivity per Volume (C/(Gy*m^3))
100 | Not seen | Not seen | Not seen | Not seen | Not seen | Not seen | (4.2±0.5)*10^11
200 | 12.112 | 15.118 | 14.875 | 13.892 | 13.99925 | 1.182345
300 | 19.36 | 15.12 | 12.721 | 13.945 | 15.2865 | 2.500127
400 | 22.38 | 16.114 | 16.218 | 14.868 | 17.395 | 2.926698
500 | 18.584 | 17.44 | 17.39 | 17.575 | 17.74725 | 0.4878142