## Foglio1
batch | sample | device | W_channel (um) | L_channel (um) | dielectric (nm) | Ci (uF/cm^2) | Encapsulation | MoS2 thickness (nm) | ON/OFF (#/1000000) | SS (V/dec) | Vth (V) | mu (cm^2/(V*s)) | Sensitivity/Volume (C/(Gy*m^3)) | Measurements | Note | Comments (more detailed)
2 | 1 | 1 | 19.8 | 2.6 | 278 | 0.0124 | No | 4.5±0.5 | 0.224 | 4.32±0.16 | -8.75±0.11 | 0.2156±0.0013 |  | trfSat (VDrain=1V), trfLin (VDrain=0.1V), output | Output curves go up | trfSat and trfLin are fine, hysteresis is present, but small, however, the output curves show no field effect.
|  | 2 | 11.6 | 2.3 | 278 | 0.0124 | No | 5.4±0.7 | 0.0418 | 12.67±0.08 | 6.87±0.13 | 0.01684±0.00010 |  | trfSat (VDrain=1V), trfLin (VDrain=0.1V), output | Output curves are almost linear | At trfSat and trfLin a hysteresis is present, the output curves show no field effect.
|  | 3 | 21.2 | 2.7 | 278 | 0.0124 | No | 6.0±0.6 | 3.23 | 2.71±0.05 | -32.1±-.7 | 0.0049±0.0002 |  | trfSat (VDrain=1V), trfLin (VDrain=0.1V), output | Small hysteresis | trfSat and trfLin are fine, small hysteresis is present, the output curves show field effect at VGate <= 30V.
|  | 4 | 17.6 | 2.3 | 278 | 0.0124 | No | 2.6±0.3 | 0.00531 | 8.70±0.12 | 4.6±0.3 | 0.01091±0.00002 |  | trfSat (VDrain=1V), trfLin (VDrain=0.05V), output | Small hysteresis, good output, trfLin starts from 20 V | At trfSat and trfLin a hysteresis is significant, however the output curves show good field effect.
|  | 5 | 14.1 | 2.7 | 278 | 0.0124 | No | 2.9±0.7 | No current | No current | No current | No current |  | trfSat (VDrain=1V), trfLin (VDrain=0.05V), output | NO SENSE, bad connection? | No signal is observed, possibly, bad connection was present.
| 4 | 1 | 13.6 | 2.3 | 278 | 0.0124 | No | 2.4±0.3 | 11.3 | 2.85±0.04 | -43.0±0.6 | 0.478±0.012 |  | trfSat (VDrain=1V), trfLin (VDrain=0.08V), output | Output is linear | trfSat is comparable to the one sent by Adrian, output curves show no field effect.
| 5 | 1 | 21.8 | 2.3 | 278 | 0.0124 | No | 8.9±0.9 | No current | No current | No current | No current |  | trfSat (VDrain=1V), output | Bad connection | No signal is observed, probably, bad connection.
|  | 2 | 20.9 | 2.2 | 278 | 0.0124 | No | 5.8±0.9 | 0.0352 | 5.085±0.26 | -4.62±0.08 | 0.01113±0.00006 |  | trfSat (VDrain=1V), trfLin (VDrain=0.2V), output | Output is linear | At trfSat and trfLin significant hysteresis is observed, the output curves show no field effect.
|  | 3 | 16.4 | 2 | 278 | 0.0124 | No | 2.8±0.4 | No current | No current | No current | No current |  | trfSat (VDrain=1V) | IDrain is 0, bad connection | No signal is observed (Idrain is almost zero), probably, bad connection.
|  | 4 | No data | No data | 278 | 0.0124 | No | 3.1±0.5 | No current | No current | No current | No current |  | trfSat (VDrain=1V) | Bad connection | No signal is observed.
| 6 | 1 | 24.5 | 2.3 | 278 | 0.0124 | No | 8.3±0.9 | 14.2 | 4.98±00.10 | -15.61±0.07 | 0.96±0.007 |  | trfSat (VDrain=1V), trfLin (VDrain=0.08V), output | Normal | trfSat and trfLin are fine, small hysteresis is present, the output curves show field effect at VGate <= 30V.
|  | 3 | 21.1 | 2.1 | 278 | 0.0124 | No | 10.8±0.6 | No current | No current | No current | No current |  | trfSat (VDrain=1V), output | IDrain is picoAmps, the contact not stable | No signal was observed, probably, bad connection.
|  | 5 | 14.7 | 2.1 | 278 | 0.0124 | No | 6.3±0.6 | 20.7 | 4.66±0.10 | -6.30±0.10 | 0.26280±0.0014 |  | trfSat (VDrain=1V), trfLin (VDrain=0.1V), output | Good results | At trfSat and trfLin hysteresis is present, output curves show good field effect.
| 7 | 1 | 10 | 1.9 | 278 | 0.0124 | No | 2.8±0.4 | 3.18 | 5.92±0.07 | -3.2±0.2 | 0.0483±0.0005 |  | trfSat (VDrain=1V), trfLin (VDrain=0.1V), output | Normal | At trfSat and trfLin significant hysteresis is observed, the output curves show good field effect.
|  | 4 | 13.8 | 2.2 | 278 | 0.0124 | No | 3.8±0.4 | 0.00398 | 6.5±0.3 | -9.23±0.08 | 0.00919±0.00004 |  | trfSat (VDrain=1V), output | Output is linear | At trfSat and trfLin significant hysteresis is observed, the output curves show absolutely no field effect.
|  | 5 | 32.1 | 1.3 | 278 | 0.0124 | No | 5.7±0.3 | No current | No current | No current | No current |  | trfSat (VDrain=1V) | No current | No signal at trfSat is observed, at VGate=10V IDrain is about 10^(-10) A. The output curves show ohmic behaviour, which implies independence of the IDrain on VGate (ignorance of the gate from the active channel).
| 8 | 1 | 8.2 | 2 | 278 | 0.0124 | No | 6.2±0.6 | 0.0174 | 9.57±0.12 | 10.76±0.16 | 0.2443±0.0016 |  | trfSat (VDrain=1V), trfLin(VDrain=0.1V), output | Normal | At trfSat and trfLin hysteresis is observed, the output curves show good field effect.
| 9 | 2 | 20.6 | 2.4 | 278 | 0.0124 | No | 7.8±0.7 | Not reliable | Not reliable | Not reliable | 0.02858127 |  | trfSat (VDrain=1V), output, trfLin (VDrain=0.2V) | At trfSat IDrain is microAmps, the plot is weird, bad connection? | trfSat curve behaves well only below 0-10V (compliance?), trfLin performs well even with hysteresis, the output curves show good field effect. The measured properties are considered unreliable.
|  | 3 | 39.6 | 2.2 | 278 | 0.0124 | No | 10.8±1.4 | 0.816 | 4.19±0.05 | -14.14±0.09 | 0.784±0.006 |  | trfSat (VDrain=1V), output, trfLin (VDrain=0.2V) | Normal | At trfSat and trfLin hysteresis is observed, the output curves show field effect at VGate <= 30V.
| 10 | 1 | 12.4 | 3 | 278 | 0.0124 | No | 3.9±0.5 | No contact between the sample and the tips | No contact between the sample and the tips | No contact between the sample and the tips | No contact between the sample and the tips |  | trfSat (VDrain=1V), output | No current | trfSat is not finished because of constant interruption from the interlock, so I used the trfSat curve that got the longest measurement range. After that the connection between the sample and the tips was completely lost.
|  | 2 | 16.6 | 2.6 | 278 | 0.0124 | No | 2.6±0.3 | 0.5 | 10.2±1.0 | 22.3±0.8 | 0.0197±0.0006 |  | trfSat (VDrain=1V), output, trfLin (VDrain=0.05V) | Normal | at trfSat and trfLin significant hysteresis is present, however, the output curves show good field effect.
|  | 3 | 27.8 | 3.3 | 278 | 0.0124 | No | 8.7±0.4 | 0.211 | 2.54±0.05 | -28.37±0.08 | 0.713±0.004 |  | trfSat (VDrain=1V), output, trfLin (VDrain=0.1V) | Normal | trfSat and trfLin perform well with small hysteresis, the output curves show field effect at VGate below 30V.
|  | 5 | 14.4 | 3.2 | 278 | 0.0124 | No | 8.0±0.5 | No current | No current | No current | No current | No current | trfSat (VDrain=1V) | No current | No signal is observed, probably, bad connection.
|  | 6 | 14.8 | 4.4 | 278 | 0.0124 | No | 9.4±0.5 | 0.00982 | 8.50±0.17 | -45.0±0.4 | 0.329±0.005 |  | trfSat (VDrain=1V), output, trfLin (VDrain=0.1V) | Normal | trfSat and trfLin perform well with small hysteresis, the output curves show field effect only at VGate below -10V.
| 11 | 1 | 14.8 | 3.3 | 278 | 0.0124 | No | 3.6±0.4 | 0.000643 | 13.9±0.10 | 20.2±0.7 | 0.0309±0.0008 |  | trfSat (VDrain=1V), output, trfLin (VDrain=0.05V) | Normal | trfSat and trfLin have significant hysteresis, however, the output curves show good field effect.
|  | 3 | 8.6 | 2.9 | 278 | 0.0124 | No | 9.2±0.8 | 6.44 | 3.66±0.07 | -25.02±0.9 | 0.3481±0.0017 |  | trfSat (VDrain=1V), output, trfLin (VDrain=0.1V) | Normal | trfSat and trfLin perform well with small hysteresis, the output curves show field effect only at VGate below 30V.
| 12 | 1 | 9.9 | 2.9 | 278 | 0.0124 | No | 4.8±0.6 | No current | No current | No current | No current | No current | trfSat (VDrain=1V) | No current | No signal is observed, probably, bad connection.
|  | 2 | 13.2 | 3.1 | 278 | 0.0124 | No | 2.4±0.3 | 0.0676 | 6.50±0.09 | 5.1±0.3 | 0.1231±0.0019 |  | trfSat (VDrain=1V), output, trfLin (VDrain=0.1V) | Normal | trfSat and trfLin have significant hysteresis, however, the output curves show good field effect.
|  | 3 | 20 | 3.8 | 278 | 0.0124 | No | 3.3±03 | 0.00326 | 8.62±0.11 | -8.11±0.09 | 0.0677±0.0004 |  | trfSat (VDrain=1V), output, trfLin (VDrain=0.05V) | Output is linear, could be leakage through insulator | trfSat and trfLin have significant hysteresis, however, the output curves show absolutely no field effect.
|  | 4 | 18.5 | 3.1 | 278 | 0.0124 | No | 4.8±0.3 | 1.08 | 6.411±0.004 | -10.20±0.10 | 0.0331±0.0003 |  | trfSat (VDrain=1V), output, trfLin (VDrain=0.07V) | Output is linear at higher VDrain | trfSat and trfLin have medium hysteresis, the output curves show field effect only at VGate below 10V.
| 14 | 1 | 20.1 | 3.5 | 278 | 0.0124 | No | 4.8±0.6 | 9.18 | 4.18±0.11 | -10.31±0.10 | 0.353±0.003 |  | trfSat (VDrain=1V), output, trfLin (VDrain=0.2V) | Normal | trfSat and trfLin perform well even with hysteresis, the output curves show field effect at VGate below 30V.
|  | 2 | 15.5 | 3.2 | 278 | 0.0124 | No | 2.4±0.3 | 15.8 | 2.83±0.03 | -42.1±0.5 | 0.288±0.006 |  | trfSat (VDrain=1V), output, trfLin (VDrain=0.2V) | Output is linear at higher VDrain | trfSat and trfLin perform well, however, the output curves are completely linear.
|  | 3 | 21.1 | 3.7 | 278 | 0.0124 | No | 3.3±0.3 | 12.1 | 3.58±0.03 | -13.22±0.05 | 0.1267±0.0003 |  | trfSat (VDrain=1V), output, trfLin (VDrain=0.2V) | Hysteresis is big, output is almost linear | trfSat and trfLin have siginificant hysteresis, the output curves show field effect only at VGate below 10V.
|  | 4 | 16.4 | 3.2 | 278 | 0.0124 | No | 4.8±0.3 | 15.7 | 2.67±0.03 | -55.3±0.7 | 0.274±0.007 |  | trfSat (VDrain=1V), output, trfLin (VDrain=0.2V) | Output is linear at higher VDrain | trfSat and trfLin perfrom well, howeverm the output curves show absolutely no field effect.
1000000