## Foglio1
batch | sample | device | dielectric (nm) | Ci | Encapsulation | MoS2 thickness (nm) | ON/OFF | Vth | S | mu | Sensitivity | Measurements | Note
2 | 1 | 1 |  |  |  | 4.5±0.5 | [5 empty] | trfSat (VDrain=1V), trfLin (VDrain=0.1V), output | Output curves go up
|  | 2 |  |  |  | 5.4±0.7 | [5 empty] | trfSat (VDrain=1V), trfLin (VDrain=0.1V), output | Output curves are almost linear
|  | 3 |  |  |  | 6.0±0.6 | [5 empty] | trfSat (VDrain=1V), trfLin (VDrain=0.1V), output | Small hysteresis
|  | 4 |  |  |  | 2.6±0.3 | [5 empty] | trfSat (VDrain=1V), trfLin (VDrain=0.05V), output | Small hysteresis, good output, trfLin starts from 20 V
|  | 5 |  |  |  | 2.9±0.7 | [5 empty] | trfSat (VDrain=1V), trfLin (VDrain=0.05V), output | NO SENSE, bad connection?
| 4 | 1 |  |  |  | 2.4±0.3 | [5 empty] | trfSat (VDrain=1V), trfLin (VDrain=0.08V), output | Output is linear
| 5 | 1 |  |  |  | 8.9±0.9 | [5 empty] | trfSat (VDrain=1V), output | Bad connection
|  | 2 |  |  |  | 5.8±0.9 | [5 empty] | trfSat (VDrain=1V), trfLin (VDrain=0.2V), output | Output is linear
|  | 3 |  |  |  | 2.8±0.4 | [5 empty] | trfSat (VDrain=1V) | IDrain is 0, bad connection
|  | 4 |  |  |  | 3.1±0.5 | [5 empty] | trfSat (VDrain=1V) | Bad connection
| 6 | 1 |  |  |  | 8.3±0.9 | [5 empty] | trfSat (VDrain=1V), trfLin (VDrain=0.08V), output | Normal
|  | 3 |  |  |  | 10.8±0.6 | [5 empty] | trfSat (VDrain=1V), output | IDrain is picoAmps, the contact not stable
|  | 5 |  |  |  | 6.3±0.6 | [5 empty] | trfSat (VDrain=1V), trfLin (VDrain=0.1V), output | Good results
| 7 | 1 |  |  |  | 2.8±0.4 | [5 empty] | trfSat (VDrain=1V), trfLin (VDrain=0.1V), output | Normal
|  | 4 |  |  |  | 3.8±0.4 | [5 empty] | trfSat (VDrain=1V), output | Output is linear
|  | 5 |  |  |  | 5.7±0.3 | [5 empty] | trfSat (VDrain=1V) | No current
| 8 | 1 |  |  |  | 6.2±0.6 | [5 empty] | trfSat (VDrain=1V), trfLin(VDrain=0.1V), output | Normal
| 9 | 2 |  |  |  | 7.8±0.7 | [5 empty] | trfSat (VDrain=1V), output, trfLin (VDrain=0.2V) | At trfSat IDrain is microAmps, the plot is weird, bad connection?
|  | 3 |  |  |  | 10.8±1.4 | [5 empty] | trfSat (VDrain=1V), output, trfLin (VDrain=0.2V) | Normal
| 10 | 1 |  |  |  | 3.9±0.5 | [5 empty] | trfSat (VDrain=1V), output | No current
|  | 2 |  |  |  | 2.6±0.3 | [5 empty] | trfSat (VDrain=1V), output, trfLin (VDrain=0.05V) | Normal
|  | 3 |  |  |  | 8.7±0.4 | [5 empty] | trfSat (VDrain=1V), output, trfLin (VDrain=0.1V) | Normal
|  | 5 |  |  |  | 8.0±0.5 | [5 empty] | trfSat (VDrain=1V) | No current
|  | 6 |  |  |  | 9.4±0.5 | [5 empty] | trfSat (VDrain=1V), output, trfLin (VDrain=0.1V) | Normal
| 11 | 1 |  |  |  | 3.6±0.4 | [5 empty] | trfSat (VDrain=1V), output, trfLin (VDrain=0.05V) | Normal
|  | 3 |  |  |  | 9.2±0.8 | [5 empty] | trfSat (VDrain=1V), output, trfLin (VDrain=0.1V) | Normal
| 12 | 1 |  |  |  | 4.8±0.6 | [5 empty] | trfSat (VDrain=1V) | No current
|  | 2 |  |  |  | 2.4±0.3 | [5 empty] | trfSat (VDrain=1V), output, trfLin (VDrain=0.1V) | Normal
|  | 3 |  |  |  | 3.3±03 | [5 empty] | trfSat (VDrain=1V), output, trfLin (VDrain=0.05V) | Output is linear, could be leakage through insulator
|  | 4 |  |  |  | 4.8±0.3 | [5 empty] | trfSat (VDrain=1V), output, trfLin (VDrain=0.07V) | Output is linear at higher VDrain
| 14 | 1 |  |  |  | 4.8±0.6 | [5 empty] | trfSat (VDrain=1V), output, trfLin (VDrain=0.2V) | Normal
|  | 2 |  |  |  | 2.4±0.3 | [5 empty] | trfSat (VDrain=1V), output, trfLin (VDrain=0.2V) | Output is linear at higher VDrain
|  | 3 |  |  |  | 3.3±0.3 | [5 empty] | trfSat (VDrain=1V), output, trfLin (VDrain=0.2V) | Hysteresis is big, output is almost linear
|  | 4 |  |  |  | 4.8±0.3 | [5 empty] | trfSat (VDrain=1V), output, trfLin (VDrain=0.2V) | Output is linear at higher VDrain